## Sheet1
Label | Na2O | MgO | Al2O3 | SiO2 | P2O5 | SO3 | K2O | CaO | TiO2 | V2O | MnO | FeO | NiO | CuO | ZnO | BaO
F39A | 1.06 | 4 | 8.39 | 27.1 | 0.19 | 4.06 | 0.69 | 3.4 | 0.33 | 0.07 | 36.01 | 12.94 | 0.07 | 0.47 | 0.03 | 1.19
F39B | 0.82 | 3.22 | 9.24 | 28.96 | 0.12 | 3.63 | 0.67 | 3.19 | 0.31 | 0.05 | 35.86 | 12.48 | 0.01 | 0.52 | 0.02 | 0.9
F39E | 1.27 | 3.59 | 10.37 | 27.78 | 0.12 | 3.81 | 0.82 | 3.11 | 0.41 | 0.05 | 30.49 | 16.58 | 0.03 | 0.52 | 0 | 1.05
F39F | 1.05 | 3.44 | 8.54 | 26.96 | 0.11 | 4.29 | 0.69 | 3.1 | 0.31 | 0.07 | 34.42 | 15.13 | 0.01 | 0.85 | 0 | 1.04
F39G | 0.98 | 2.9 | 7.36 | 29.38 | 0.15 | 4.12 | 0.71 | 2.2 | 0.22 | 0.1 | 30.29 | 19.05 | 0 | 0.9 | 0.18 | 1.47
F39N | 0.98 | 3.66 | 9.17 | 29.99 | 0.15 | 3.34 | 0.91 | 4.97 | 0.34 | 0.07 | 35.16 | 9.9 | 0.02 | 0.36 | 0.03 | 0.95
F39O | 0.5 | 4.02 | 10.13 | 30.44 | 0.09 | 3.2 | 0.52 | 2.31 | 0.35 | 0.02 | 30.42 | 16.83 | 0.05 | 0.44 | 0.04 | 0.66
F39P | 1.1 | 4.38 | 12.13 | 32.1 | 0.17 | 2.94 | 0.74 | 2.78 | 0.44 | 0.07 | 26.82 | 15.06 | 0.02 | 0.45 | 0.05 | 0.75
F152A | 1.07 | 3.01 | 9.44 | 30.49 | 0.11 | 3.53 | 0.83 | 5.21 | 0.29 | 0.14 | 31.12 | 13.67 | 0.01 | 0.44 | 0.06 | 0.58
F152B | 1.34 | 3.85 | 8.76 | 28.32 | 0.2 | 4.24 | 0.99 | 2.97 | 0.34 | 0.12 | 30.16 | 16.1 | 0.03 | 0.76 | 0.05 | 1.8
F152C | 0.72 | 4.26 | 10.68 | 28.97 | 0.12 | 3.51 | 0.97 | 5.05 | 0.4 | 0.07 | 28.49 | 15.82 | 0.11 | 0.55 | 0.01 | 0.26
F51A | 0.58 | 3.01 | 6.69 | 36.03 | 0.08 | 2.06 | 1.1 | 4.21 | 0.23 | 0.06 | 34.57 | 9.17 | 0.02 | 0.49 | 0.02 | 1.69
F51B | 0.99 | 2.57 | 7.1 | 31.74 | 0.12 | 4.2 | 0.62 | 2.21 | 0.23 | 0.11 | 36.3 | 12.33 | 0.04 | 0.68 | 0.05 | 0.72
F51D | 0.7 | 3.19 | 7.9 | 26.61 | 0.12 | 4.25 | 0.69 | 5.12 | 0.24 | 0.15 | 35.37 | 14.81 | 0.04 | 0.65 | 0 | 0.17